## Single cyrstal Exp
\i(T) | \g(\i(k))\-(exp)
K | W m\+(-1) K\+(-1)
Single crystal
2.08875 | 0.1717272 | 0.0002070446
2.088508 | 0.1722117 | 0.0002124798
2.088346 | 0.1729712 | 0.000221389
2.088063 | 0.1729108 | 0.0002234353
2.087814 | 0.1728762 | 0.0002204322
2.087541 | 0.1728076 | 0.0002208881
2.087328 | 0.1710574 | 0.0001604995
2.087126 | 0.1727639 | 0.0002226974
2.086902 | 0.1726877 | 0.0002199589
2.08668 | 0.172642 | 0.0002209054
2.086448 | 0.1728351 | 0.0002226839
2.086214 | 0.1724512 | 0.0002141009
2.085988 | 0.1726733 | 0.0002230469
2.085794 | 0.1725948 | 0.0002213267
2.085715 | 0.1725775 | 0.0002212019
2.085516 | 0.1725672 | 0.0002199738
2.085332 | 0.1724734 | 0.0002211146
2.085146 | 0.1724719 | 0.0002237096
2.084922 | 0.1724053 | 0.0002205483
2.084742 | 0.1724281 | 0.0002199351
2.084539 | 0.1723678 | 0.0002204397
2.084366 | 0.172441 | 0.0002221272
2.084165 | 0.1723349 | 0.0002229459
2.083994 | 0.1722857 | 0.0002206911
2.083809 | 0.1722756 | 0.000221429
2.083636 | 0.1705943 | 0.0001636199
2.083446 | 0.1721458 | 0.0002201146
2.08326 | 0.1722061 | 0.0002224642
2.083102 | 0.1722294 | 0.000222163
2.082935 | 0.1721133 | 0.0002188914
2.082758 | 0.1721099 | 0.0002213415
2.08261 | 0.1720836 | 0.0002211458
2.082422 | 0.1720663 | 0.0002214426
2.082262 | 0.1721364 | 0.0002206273
2.082119 | 0.172052 | 0.0002226448
2.081982 | 0.171978 | 0.0002206668
2.081836 | 0.1720334 | 0.0002227277
2.081689 | 0.1720538 | 0.0002216908
2.081533 | 0.1719032 | 0.0002192112
2.081373 | 0.1718787 | 0.00022061
2.081241 | 0.1718534 | 0.0002201249
2.081094 | 0.1718469 | 0.000222152
2.080979 | 0.1719766 | 0.0002219473
2.08088 | 0.1719444 | 0.0002220485
2.080716 | 0.1717612 | 0.0002190858
2.08059 | 0.1717471 | 0.0002214324
2.08043 | 0.1717232 | 0.0002187839
2.080324 | 0.1717199 | 0.0002216886
2.080209 | 0.1716706 | 0.0002194573
2.080074 | 0.17168 | 0.000219979
2.079959 | 0.171741 | 0.0002205307
2.079843 | 0.1716152 | 0.0002200387
2.079713 | 0.1716985 | 0.0002226035
2.079604 | 0.1717741 | 0.0002237707
2.079487 | 0.1715713 | 0.0002205882
2.079384 | 0.1716059 | 0.0002222199
2.07926 | 0.1717312 | 0.0002236575
2.079143 | 0.1715548 | 0.0002226118
2.079027 | 0.1715272 | 0.0002191184
2.078914 | 0.1705453 | 0.0001855164
2.078796 | 0.1714631 | 0.0002192551
2.078685 | 0.1715022 | 0.0002209315
2.078583 | 0.1716138 | 0.0002230682
2.078479 | 0.1714592 | 0.0002200643
2.078373 | 0.1714551 | 0.0002210701
2.078301 | 0.1715956 | 0.0002219107
2.078214 | 0.1714036 | 0.0002202243
2.078105 | 0.171446 | 0.0002192738
2.078021 | 0.1713502 | 0.0002199429
2.077935 | 0.171418 | 0.0002230815
2.077794 | 0.1713511 | 0.0002196183
2.077687 | 0.1713252 | 0.0002217521
2.077607 | 0.1713407 | 0.0002188877
2.077523 | 0.1712998 | 0.0002194253
2.077402 | 0.1713485 | 0.0002214584
2.077344 | 0.1712878 | 0.0002212172
2.077233 | 0.1712233 | 0.0002199712
2.077156 | 0.1712847 | 0.0002225501
2.077067 | 0.1712602 | 0.0002216244
2.076977 | 0.1712699 | 0.0002218603
2.076909 | 0.1712148 | 0.0002219149
2.076835 | 0.1712142 | 0.0002205725
2.076721 | 0.171333 | 0.0002226302
2.076661 | 0.1712022 | 0.0002195782
2.0766 | 0.1709899 | 0.0002112134
2.076512 | 0.1712149 | 0.0002205863
2.076431 | 0.1712186 | 0.0002227388
2.076376 | 0.1712635 | 0.0002210448
2.076298 | 0.1711559 | 0.0002188599
2.07622 | 0.1712299 | 0.0002213637
2.076146 | 0.1711569 | 0.0002221162
2.076086 | 0.1711263 | 0.0002228414
2.076025 | 0.17107 | 0.0002193375
2.07593 | 0.1711203 | 0.000219231
2.075878 | 0.1710656 | 0.0002191996
2.075801 | 0.1711005 | 0.0002208299
2.075756 | 0.1696305 | 0.0001666249
2.075685 | 0.1711785 | 0.0002209269
2.075624 | 0.1710633 | 0.0002221455
2.075571 | 0.1711649 | 0.0002215665
2.075512 | 0.1710418 | 0.0002211008
2.075454 | 0.1710103 | 0.000220848
2.075382 | 0.1710239 | 0.0002187836
2.075316 | 0.1709697 | 0.000220866
2.075263 | 0.170998 | 0.0002198338
2.075217 | 0.1710009 | 0.0002199212
2.075153 | 0.1709669 | 0.0002182605
2.075111 | 0.1709373 | 0.0002185902
2.075036 | 0.1710649 | 0.0002200546
2.074993 | 0.1710994 | 0.0002224158
2.074934 | 0.1709229 | 0.0002192673
2.074879 | 0.1710782 | 0.0002221098
2.074829 | 0.17001 | 0.0001878538
2.074814 | 0.170927 | 0.0002199425
2.074742 | 0.1708612 | 0.0002199982
2.074701 | 0.1709265 | 0.0002218568
2.07467 | 0.1709052 | 0.0002190335
2.074616 | 0.1710378 | 0.0002221684
2.074574 | 0.170883 | 0.0002187861
2.074516 | 0.171042 | 0.0002210945
2.074448 | 0.1708517 | 0.000220986
2.074407 | 0.1708715 | 0.0002196995
2.074343 | 0.1703386 | 0.0001964312
2.074332 | 0.1706507 | 0.0002137281
2.074267 | 0.1707958 | 0.0002205178
2.080651 | 0.165185 | 0.0003236142
2.303168 | 0.197551 | 0.0002788879
2.601192 | 0.2463815 | 0.0003069007
2.904653 | 0.3024351 | 0.0003410978
3.210121 | 0.3646485 | 0.0003409144
3.518766 | 0.4292059 | 0.0002512673
3.831458 | 0.5100475 | 0.0004347104
4.147413 | 0.5901247 | 0.0003431824
4.464843 | 0.6776181 | 0.0004679144
4.784394 | 0.7691254 | 0.0004438793
5.105407 | 0.8669378 | 0.000497718
5.427101 | 0.9675777 | 0.0005023137
5.748765 | 1.070718 | 0.0004479936
6.068165 | 1.173374 | 0.0004732114
6.386862 | 1.28071 | 0.0005104455
6.706443 | 1.384476 | 0.000504571
7.026926 | 1.492498 | 0.000537067
7.346739 | 1.598839 | 0.0005344424
7.666567 | 1.704018 | 0.0005320354
7.987209 | 1.809268 | 0.0006209721
8.3061 | 1.916974 | 0.0006212151
8.625176 | 2.020154 | 0.0006313892
8.944159 | 2.116634 | 0.0006780504
9.263932 | 2.218364 | 0.0006682396
9.582448 | 2.311959 | 0.000710621
9.901894 | 2.416945 | 0.0008252942
10.22019 | 2.513255 | 0.0008222816
10.53961 | 2.606364 | 0.000921223
10.85647 | 2.696119 | 0.0009960525
11.1747 | 2.784229 | 0.0009900553
11.49096 | 2.8616 | 0.0009078558
11.81012 | 2.943853 | 0.000851659
12.1264 | 3.020548 | 0.0009444673
12.44624 | 3.102173 | 0.0009706648
12.76209 | 3.173155 | 0.0009528135
13.0785 | 3.243324 | 0.0009878936
13.39613 | 3.312509 | 0.0009906752
13.71631 | 3.370205 | 0.001037299
14.03267 | 3.432796 | 0.001050064
14.34951 | 3.499059 | 0.001096445
14.666 | 3.553203 | 0.001093541
14.98301 | 3.626874 | 0.0009777788
15.28549 | 3.648351 | 0.001057846
15.60668 | 3.714841 | 0.001130084
15.9841 | 3.776712 | 0.00143823
16.2695 | 3.709392 | 0.001892887
17.13198 | 2.871958 | 0.007534385
17.40693 | 3.882209 | 0.001093703
17.82166 | 3.944304 | 0.001191966
18.20446 | 3.982595 | 0.001293287
18.56731 | 4.015832 | 0.00135003
18.91362 | 4.043718 | 0.001378437
19.25025 | 4.068378 | 0.001396218
19.58756 | 4.089042 | 0.001442402
19.92266 | 4.109213 | 0.001460042
20.26324 | 4.11071 | 0.001482836
20.60793 | 4.1376 | 0.001515044
20.96316 | 4.143263 | 0.001528454
21.32375 | 4.150769 | 0.00156531
21.69546 | 4.158001 | 0.001604931
22.07803 | 4.155421 | 0.001653852
22.47609 | 4.155006 | 0.001701991
22.88168 | 4.154938 | 0.001716441
23.30416 | 4.149659 | 0.001798229
23.74332 | 4.139813 | 0.001842013
24.19526 | 4.126366 | 0.001877117
24.66265 | 4.118116 | 0.001901043
25.14822 | 4.101535 | 0.001950118
25.65303 | 4.08828 | 0.002004763
26.1808 | 4.070698 | 0.00206789
26.73029 | 4.050601 | 0.00211429
27.30283 | 4.025533 | 0.002176172
27.90317 | 4.000449 | 0.00222261
28.53689 | 3.96842 | 0.002292472
29.19945 | 3.934961 | 0.002374151
29.90074 | 3.903216 | 0.002439754
30.63868 | 3.860984 | 0.002518577
31.41488 | 3.820305 | 0.002620934
32.24001 | 3.774812 | 0.002718008
33.11469 | 3.727065 | 0.0028281
34.04871 | 3.674822 | 0.002949318
35.04495 | 3.621247 | 0.003076701
36.11612 | 3.560419 | 0.003233002
37.26156 | 3.498825 | 0.003401511
38.49628 | 3.433279 | 0.003596952
39.83379 | 3.362618 | 0.00382268
41.27965 | 3.290292 | 0.004069999
42.85264 | 3.218274 | 0.004356918
44.57275 | 3.142724 | 0.004691159
46.44742 | 3.094547 | 0.005041908
48.50088 | 3.119713 | 0.005822784
50.77482 | 2.918689 | 0.006097243
53.2481 | 2.846073 | 0.00677827
56.00391 | 2.714838 | 0.007498474
59.07365 | 2.619619 | 0.00840428
62.51412 | 2.528247 | 0.009520292
66.37385 | 2.435311 | 0.01090277
70.71214 | 2.345158 | 0.01259783
75.60876 | 2.258299 | 0.01477461
81.12031 | 2.171533 | 0.01748328
87.30487 | 2.084686 | 0.0208577
94.22331 | 2.00376 | 0.02507596
101.9869 | 1.936007 | 0.03060371
110.6454 | 1.876906 | 0.03755426
120.2334 | 1.824455 | 0.04628761
130.764 | 1.777581 | 0.05709835
142.2222 | 1.722447 | 0.07019445
154.168 | 1.681037 | 0.08586261
166.174 | 1.657205 | 0.1026245
178.2172 | 1.64093 | 0.1206681
190.2823 | 1.625203 | 0.139798
202.3766 | 1.614667 | 0.1599576
214.4961 | 1.606583 | 0.18128
226.635 | 1.594525 | 0.2025305
238.7761 | 1.584816 | 0.2242388
250.9274 | 1.581489 | 0.2462723
263.0859 | 1.581089 | 0.2681869
275.2798 | 1.572474 | 0.2895185
287.4906 | 1.57846 | 0.3116234
299.6795 | 1.593385 | 0.3337122

## Single crystal Diffuson Fitting
\i(T) | \g(\i(k))\-(total) | \g(\i(k))\-(pr) | \g(\i(k))\-(diff)
K | W m\+(-1) K\+(-1) | W m\+(-1) K\+(-1) | W m\+(-1) K\+(-1)
4.013378 | 1.474606 | 1.474606 | 1.799988e-11
6.020067 | 1.976074 | 1.976074 | 1.964018e-08
8.026756 | 2.393187 | 2.393186 | 6.492859e-07
10.03344 | 2.750636 | 2.750631 | 5.398969e-06
12.04013 | 3.056348 | 3.056325 | 2.263509e-05
14.04682 | 3.301907 | 3.301843 | 6.428174e-05
16.05351 | 3.492098 | 3.491955 | 0.0001431909
18.0602 | 3.618583 | 3.618312 | 0.000271168
20.06689 | 3.693967 | 3.693509 | 0.0004585448
22.07358 | 3.731974 | 3.73126 | 0.0007137612
24.08027 | 3.739516 | 3.738472 | 0.001044063
26.08696 | 3.724233 | 3.722777 | 0.001455712
28.09365 | 3.694888 | 3.692934 | 0.001954358
30.10033 | 3.651059 | 3.6485 | 0.00255924
32.10702 | 3.599063 | 3.595831 | 0.003231932
34.11371 | 3.541728 | 3.537704 | 0.004023985
36.1204 | 3.481645 | 3.476704 | 0.004940438
38.12709 | 3.419298 | 3.413341 | 0.005956944
40.13378 | 3.356342 | 3.349249 | 0.007093029
42.14047 | 3.2936 | 3.285246 | 0.00835468
44.14716 | 3.231802 | 3.222055 | 0.009746914
46.15385 | 3.166693 | 3.155419 | 0.01127458
48.16054 | 3.107512 | 3.094569 | 0.01294284
50.16722 | 3.050041 | 3.035284 | 0.01475662
52.17391 | 2.9944 | 2.977683 | 0.01671745
54.1806 | 2.940662 | 2.921832 | 0.01883043
56.18729 | 2.888855 | 2.86776 | 0.02109547
58.19398 | 2.838983 | 2.815466 | 0.02351688
60.20067 | 2.791025 | 2.764931 | 0.02609378
62.20736 | 2.744839 | 2.716004 | 0.02883514
64.21405 | 2.700604 | 2.668875 | 0.03172892
66.22074 | 2.658154 | 2.623374 | 0.03477947
68.22742 | 2.617439 | 2.579446 | 0.03799216
70.23411 | 2.578388 | 2.537033 | 0.04135492
72.2408 | 2.540944 | 2.496076 | 0.04486879
74.24749 | 2.505049 | 2.456515 | 0.04853412
76.25418 | 2.470638 | 2.418294 | 0.05234441
78.26087 | 2.43765 | 2.381354 | 0.0562956
80.26756 | 2.406048 | 2.345641 | 0.06040666
82.27425 | 2.375734 | 2.311102 | 0.0646318
84.28094 | 2.346541 | 2.277685 | 0.06885633
86.28763 | 2.318655 | 2.245341 | 0.07331487
88.29431 | 2.291912 | 2.214022 | 0.07788958
90.301 | 2.266244 | 2.183684 | 0.08255982
92.30769 | 2.241635 | 2.154285 | 0.08735042
94.31438 | 2.218185 | 2.125782 | 0.09240293
96.32107 | 2.195226 | 2.097838 | 0.09738838
98.32776 | 2.17503 | 2.072279 | 0.1027507
100.3344 | 2.154166 | 2.046226 | 0.1079395
102.3411 | 2.134146 | 2.020927 | 0.1132184
104.3478 | 2.114912 | 1.996351 | 0.1185608
106.3545 | 2.096437 | 1.972467 | 0.1239708
108.3612 | 2.07869 | 1.949246 | 0.1294436
110.3679 | 2.061635 | 1.926662 | 0.1349721
112.3746 | 2.045242 | 1.90469 | 0.1405523
114.3813 | 2.029199 | 1.883304 | 0.145895
116.388 | 2.01403 | 1.862481 | 0.1515489
118.3946 | 1.999447 | 1.842201 | 0.1572467
120.4013 | 1.985406 | 1.82244 | 0.1629661
122.408 | 1.97142 | 1.80318 | 0.1682393
124.4147 | 1.958398 | 1.784402 | 0.1739954
126.4214 | 1.945855 | 1.766088 | 0.1797671
128.4281 | 1.933773 | 1.74822 | 0.1855529
130.4348 | 1.922129 | 1.730782 | 0.1913473
132.4415 | 1.910904 | 1.713758 | 0.1971459
134.4482 | 1.900081 | 1.697135 | 0.2029463
136.4548 | 1.890091 | 1.680897 | 0.2091939
138.4615 | 1.880033 | 1.665031 | 0.2150024
140.4682 | 1.870325 | 1.649524 | 0.2208017
142.4749 | 1.861528 | 1.634363 | 0.2271648
144.4816 | 1.852483 | 1.619538 | 0.2329445
146.4883 | 1.843743 | 1.605037 | 0.2387062
148.495 | 1.835295 | 1.590848 | 0.2444469
150.5017 | 1.827127 | 1.576963 | 0.2501639
152.5084 | 1.819225 | 1.56337 | 0.2558549
154.5151 | 1.811654 | 1.550061 | 0.2615933
156.5217 | 1.804253 | 1.537026 | 0.2672264
158.5284 | 1.797087 | 1.524257 | 0.2728295
160.5351 | 1.790144 | 1.511746 | 0.2783984
162.5418 | 1.783428 | 1.499484 | 0.2839435
164.5485 | 1.776907 | 1.487464 | 0.2894424
166.5552 | 1.770578 | 1.475679 | 0.294899
168.5619 | 1.764437 | 1.464121 | 0.3003155
170.5686 | 1.758475 | 1.452785 | 0.3056902
172.5753 | 1.752684 | 1.441662 | 0.3110214
174.5819 | 1.747042 | 1.430748 | 0.3162937
176.5886 | 1.741572 | 1.420036 | 0.3215361
178.5953 | 1.736253 | 1.409521 | 0.3267326
180.602 | 1.731079 | 1.399196 | 0.3318825
182.6087 | 1.72604 | 1.389057 | 0.3369827
184.6154 | 1.721135 | 1.379098 | 0.3420372
186.6221 | 1.716357 | 1.369315 | 0.3470422
188.6288 | 1.711701 | 1.359702 | 0.3519993
190.6355 | 1.707163 | 1.350256 | 0.3569071
192.6421 | 1.702736 | 1.340971 | 0.361765
194.6488 | 1.698417 | 1.331843 | 0.3665739
196.6555 | 1.694194 | 1.322869 | 0.3713251
198.6622 | 1.690178 | 1.314044 | 0.3761338
200.6689 | 1.686156 | 1.305365 | 0.3807913
202.6756 | 1.682225 | 1.296827 | 0.3853979
204.6823 | 1.678383 | 1.288427 | 0.389955
206.689 | 1.674623 | 1.280163 | 0.3944603
208.6957 | 1.670945 | 1.272029 | 0.3989161
210.7023 | 1.667343 | 1.264024 | 0.4033197
212.709 | 1.663816 | 1.256143 | 0.4076729
214.7157 | 1.660361 | 1.248385 | 0.4119757
216.7224 | 1.656974 | 1.240745 | 0.4162282
218.7291 | 1.653653 | 1.233222 | 0.4204309
220.7358 | 1.650396 | 1.225813 | 0.4245837
222.7425 | 1.647199 | 1.218514 | 0.4286853
224.7492 | 1.644062 | 1.211323 | 0.4327393
226.7559 | 1.640983 | 1.204238 | 0.4367449
228.7625 | 1.637958 | 1.197256 | 0.4407014
230.7692 | 1.634993 | 1.190376 | 0.4446172
232.7759 | 1.632072 | 1.183594 | 0.4484778
234.7826 | 1.629197 | 1.176908 | 0.4522884
236.7893 | 1.626372 | 1.170317 | 0.4560542
238.796 | 1.623592 | 1.163819 | 0.4597732
240.8027 | 1.620856 | 1.15741 | 0.4634458
242.8094 | 1.618163 | 1.15109 | 0.4670726
244.8161 | 1.61551 | 1.144856 | 0.4706539
246.8227 | 1.612796 | 1.138605 | 0.4741909
248.8294 | 1.610221 | 1.132538 | 0.4776824
250.8361 | 1.607682 | 1.126553 | 0.4811287
252.8428 | 1.60518 | 1.120648 | 0.4845324
254.8495 | 1.602712 | 1.114819 | 0.4878929
256.8562 | 1.600278 | 1.109068 | 0.4912108
258.8629 | 1.597877 | 1.10339 | 0.4944863
260.8696 | 1.595506 | 1.097786 | 0.4977201
262.8763 | 1.593165 | 1.092254 | 0.5009117
264.8829 | 1.590854 | 1.086791 | 0.5040632
266.8896 | 1.588572 | 1.081398 | 0.5071746
268.8963 | 1.58626 | 1.076014 | 0.510246
270.903 | 1.584033 | 1.070755 | 0.5132777
272.9097 | 1.581834 | 1.06556 | 0.5162736
274.9164 | 1.579657 | 1.060429 | 0.5192281
276.9231 | 1.577505 | 1.05536 | 0.5221447
278.9298 | 1.575377 | 1.050353 | 0.5250238
280.9365 | 1.573271 | 1.045405 | 0.5278656
282.9431 | 1.571188 | 1.040517 | 0.5306713
284.9498 | 1.569127 | 1.035686 | 0.5334409
286.9565 | 1.567087 | 1.030912 | 0.5361751
288.9632 | 1.565068 | 1.026193 | 0.5388742
290.9699 | 1.563068 | 1.02153 | 0.5415383
292.9766 | 1.561088 | 1.01692 | 0.5441684
294.9833 | 1.559129 | 1.012363 | 0.5467665
296.99 | 1.557194 | 1.007857 | 0.5493366
298.9967 | 1.55527 | 1.003403 | 0.5518669
301.0033 | 1.553362 | 0.9989981 | 0.5543639
303.01 | 1.551473 | 0.9946427 | 0.5568299
305.0167 | 1.5496 | 0.9903354 | 0.5592644
307.0234 | 1.547743 | 0.9860755 | 0.5616677
309.0301 | 1.545903 | 0.9818622 | 0.5640403
311.0368 | 1.544078 | 0.9776947 | 0.5663828
313.0435 | 1.542368 | 0.9736723 | 0.5686955
315.0502 | 1.540573 | 0.9695938 | 0.5709787
317.0569 | 1.538793 | 0.9655589 | 0.5732342
319.0635 | 1.537027 | 0.9615668 | 0.5754599
321.0702 | 1.535279 | 0.9576167 | 0.5776619
323.0769 | 1.53354 | 0.9537079 | 0.5798316
325.0836 | 1.531814 | 0.9498399 | 0.5819741
327.0903 | 1.530102 | 0.9460118 | 0.5840897
329.097 | 1.528402 | 0.9422232 | 0.5861785
331.1037 | 1.526717 | 0.9384732 | 0.5882435
333.1104 | 1.525042 | 0.9347614 | 0.5902802
335.1171 | 1.523379 | 0.9310871 | 0.5922915
337.1237 | 1.521727 | 0.9274497 | 0.5942778
339.1304 | 1.520088 | 0.9238487 | 0.5962393
341.1371 | 1.51846 | 0.9202834 | 0.5981767
343.1438 | 1.516843 | 0.9167533 | 0.6000897
345.1505 | 1.515237 | 0.9132578 | 0.6019791
347.1572 | 1.513642 | 0.9097965 | 0.6038451
349.1639 | 1.512057 | 0.9063687 | 0.605688
351.1706 | 1.510482 | 0.9029741 | 0.6075083
353.1773 | 1.508918 | 0.899612 | 0.6093061
355.1839 | 1.507364 | 0.8962821 | 0.6110821
357.1906 | 1.50582 | 0.8929837 | 0.6128362
359.1973 | 1.504285 | 0.8897165 | 0.6145689
361.204 | 1.50276 | 0.88648 | 0.6162803
363.2107 | 1.501245 | 0.8832737 | 0.6179711
365.2174 | 1.499739 | 0.8800971 | 0.6196414
367.2241 | 1.498241 | 0.8769499 | 0.6212914
369.2308 | 1.496753 | 0.8738317 | 0.6229216
371.2375 | 1.495274 | 0.8707419 | 0.6245321
373.2441 | 1.493803 | 0.8676802 | 0.6261231
375.2508 | 1.492341 | 0.8646463 | 0.6276951
377.2575 | 1.490888 | 0.8616396 | 0.6292483
379.2642 | 1.489443 | 0.8586598 | 0.6307829
381.2709 | 1.488006 | 0.8557065 | 0.6322993
383.2776 | 1.486577 | 0.8527795 | 0.6337977
385.2843 | 1.485156 | 0.8498782 | 0.6352783
387.291 | 1.483744 | 0.8470023 | 0.6367414
389.2977 | 1.482339 | 0.8441515 | 0.6381871
391.3043 | 1.480942 | 0.8413255 | 0.6396168
393.311 | 1.479553 | 0.8385239 | 0.6410289
395.3177 | 1.478171 | 0.8357463 | 0.6424244
397.3244 | 1.476795 | 0.8329925 | 0.643803
399.3311 | 1.475428 | 0.8302621 | 0.6451662
401.3378 | 1.474068 | 0.8275548 | 0.6465135
403.3445 | 1.472716 | 0.8248704 | 0.6478454
405.3512 | 1.47137 | 0.8222084 | 0.6491617
407.3579 | 1.469993 | 0.8195299 | 0.6504628
409.3645 | 1.468661 | 0.816912 | 0.651749
411.3712 | 1.467336 | 0.8143158 | 0.6530205
413.3779 | 1.466018 | 0.811741 | 0.6542774
415.3846 | 1.464707 | 0.8091872 | 0.6555198
417.3913 | 1.463402 | 0.8066542 | 0.6567481
419.398 | 1.462105 | 0.8041417 | 0.6579637
421.4047 | 1.460814 | 0.8016495 | 0.6591644
423.4114 | 1.459529 | 0.7991773 | 0.6603517
425.4181 | 1.45825 | 0.7967248 | 0.6615256
427.4247 | 1.456978 | 0.7942919 | 0.6626861
429.4314 | 1.455712 | 0.7918782 | 0.6638337
431.4381 | 1.454452 | 0.7894835 | 0.6649685
433.4448 | 1.453198 | 0.7871077 | 0.6660906
435.4515 | 1.451951 | 0.7847503 | 0.6672002
437.4582 | 1.450709 | 0.7824113 | 0.6682976
439.4649 | 1.449473 | 0.7800904 | 0.6693828
441.4716 | 1.448243 | 0.7777874 | 0.6704559
443.4783 | 1.447019 | 0.775502 | 0.6715174
445.4849 | 1.445801 | 0.7732341 | 0.6725671
447.4916 | 1.444589 | 0.7709834 | 0.6736054
449.4983 | 1.443382 | 0.7687497 | 0.6746324
451.505 | 1.442181 | 0.7665329 | 0.6756482
453.5117 | 1.440986 | 0.7643327 | 0.6766531
455.5184 | 1.439604 | 0.7619571 | 0.677647
457.5251 | 1.438421 | 0.7597903 | 0.6786302
459.5318 | 1.437242 | 0.7576396 | 0.6796029
461.5385 | 1.43607 | 0.7555048 | 0.680565
463.5452 | 1.434902 | 0.7533856 | 0.6815168
465.5518 | 1.43374 | 0.7512819 | 0.6824585
467.5585 | 1.432584 | 0.7491935 | 0.6833902
469.5652 | 1.431432 | 0.7471202 | 0.684312
471.5719 | 1.430286 | 0.7450619 | 0.6852241
473.5786 | 1.429145 | 0.7430184 | 0.6861268
475.5853 | 1.428009 | 0.7409895 | 0.6870196
477.592 | 1.426878 | 0.738975 | 0.6879031
479.5987 | 1.425752 | 0.7369748 | 0.6887775
481.6054 | 1.424632 | 0.7349888 | 0.6896429
483.612 | 1.423516 | 0.7330167 | 0.690499
485.6187 | 1.422405 | 0.7310584 | 0.6913462
487.6254 | 1.421299 | 0.7291138 | 0.6921847
489.6321 | 1.420197 | 0.7271827 | 0.6930145
491.6388 | 1.419101 | 0.725265 | 0.6938357
493.6455 | 1.418009 | 0.7233605 | 0.6946485
495.6522 | 1.416922 | 0.721469 | 0.6954529
497.6589 | 1.41584 | 0.7195905 | 0.6962491
499.6656 | 1.414762 | 0.7177248 | 0.6970371
501.6722 | 1.413689 | 0.7158717 | 0.6978173
503.6789 | 1.412621 | 0.7140312 | 0.6985895
505.6856 | 1.411557 | 0.712203 | 0.6993539
507.6923 | 1.410498 | 0.7103871 | 0.7001107
509.699 | 1.409443 | 0.7085833 | 0.7008598
511.7057 | 1.408393 | 0.7067915 | 0.7016015
513.7124 | 1.407347 | 0.7050116 | 0.7023356
515.7191 | 1.406306 | 0.7032434 | 0.7030624
517.7258 | 1.405269 | 0.7014868 | 0.7037821
519.7324 | 1.404236 | 0.6997417 | 0.7044945
521.7391 | 1.403208 | 0.698008 | 0.7052
523.7458 | 1.402184 | 0.6962856 | 0.7058984
525.7525 | 1.401164 | 0.6945743 | 0.70659
527.7592 | 1.400149 | 0.6928741 | 0.7072748
529.7659 | 1.399138 | 0.6911847 | 0.7079529
531.7726 | 1.398131 | 0.6895062 | 0.7086243
533.7793 | 1.397128 | 0.6878384 | 0.7092892
535.786 | 1.396129 | 0.6861811 | 0.7099477
537.7926 | 1.395134 | 0.6845344 | 0.7105998
539.7993 | 1.394144 | 0.682898 | 0.7112456
541.806 | 1.393157 | 0.6812719 | 0.7118852
543.8127 | 1.392175 | 0.679656 | 0.7125186
545.8194 | 1.391196 | 0.6780501 | 0.7131459
547.8261 | 1.390221 | 0.6764542 | 0.7137673
549.8328 | 1.389251 | 0.6748682 | 0.7143827
551.8395 | 1.388284 | 0.673292 | 0.7149923
553.8462 | 1.387322 | 0.6717254 | 0.7155962
555.8528 | 1.386363 | 0.6701684 | 0.7161943
557.8595 | 1.385408 | 0.668621 | 0.7167868
559.8662 | 1.384458 | 0.6670829 | 0.7173751
561.8729 | 1.383511 | 0.6655542 | 0.7179565
563.8796 | 1.382567 | 0.6640346 | 0.7185324
565.8863 | 1.381627 | 0.6625242 | 0.719103
567.893 | 1.380691 | 0.6610229 | 0.7196683
569.8997 | 1.379759 | 0.6595305 | 0.7202283
571.9064 | 1.37883 | 0.658047 | 0.7207832
573.913 | 1.377905 | 0.6565722 | 0.7213329
575.9197 | 1.376984 | 0.6551062 | 0.7218776
577.9264 | 1.376066 | 0.6536489 | 0.7224173
579.9331 | 1.375152 | 0.6522 | 0.722952
581.9398 | 1.374242 | 0.6507596 | 0.7234819
583.9465 | 1.373335 | 0.6493277 | 0.7240069
585.9532 | 1.372431 | 0.647904 | 0.7245271
587.9599 | 1.371531 | 0.6464886 | 0.7250423
589.9666 | 1.370634 | 0.6450813 | 0.7255531
591.9732 | 1.369742 | 0.6436821 | 0.7260594
593.9799 | 1.368852 | 0.6422909 | 0.7265612
595.9866 | 1.367966 | 0.6409077 | 0.7270584
597.9933 | 1.367083 | 0.6395323 | 0.7275512
600 | 1.366204 | 0.6381648 | 0.7280395

## MD
\i(T) | \g(\i(k))\-(MD)
K | W m\+(-1) K\+(-1)
MD
310 | 0.8 | 0.17