## Polycrystal Exp
\i(T) | \g(\i(k))\-(exp)
K | W m\+(-1) K\+(-1)
Polycrystal
2.372598 | 0.06073236 | 0.0001424816
2.374021 | 0.06088055 | 0.0001409346
2.37345 | 0.06083929 | 0.0001400922
2.373177 | 0.06089881 | 0.0001382255
2.372693 | 0.06087799 | 0.0001371622
2.372244 | 0.0609194 | 0.0001362294
2.371815 | 0.06084771 | 0.0001348975
2.371362 | 0.06086302 | 0.0001351264
2.370915 | 0.06084105 | 0.0001338178
2.370452 | 0.06084031 | 0.0001338931
2.370002 | 0.06083476 | 0.000133986
2.369637 | 0.06080941 | 0.0001340649
2.369222 | 0.06085981 | 0.0001329176
2.368619 | 0.06076756 | 0.0001326306
2.368172 | 0.06076297 | 0.0001327398
2.367789 | 0.06076354 | 0.0001328215
2.367382 | 0.06013898 | 0.000130324
2.366906 | 0.06071136 | 0.0001328226
2.366378 | 0.06070981 | 0.0001328974
2.366103 | 0.06066301 | 0.0001328194
2.365688 | 0.06059047 | 0.0001324844
2.365376 | 0.06063244 | 0.0001327692
2.364992 | 0.06007349 | 0.0001306771
2.364571 | 0.06059645 | 0.0001327527
2.364103 | 0.06055576 | 0.0001326229
2.363836 | 0.06056509 | 0.0001327985
2.36348 | 0.06053726 | 0.0001327179
2.363198 | 0.06055488 | 0.0001329107
2.36289 | 0.06047728 | 0.0001326342
2.362563 | 0.0599915 | 0.0001305058
2.362236 | 0.06049433 | 0.0001328023
2.361749 | 0.0604251 | 0.0001326353
2.361497 | 0.06043715 | 0.0001327134
2.36126 | 0.06044977 | 0.0001328785
2.36097 | 0.06043696 | 0.0001328582
2.360715 | 0.06042999 | 0.000132823
2.360435 | 0.05987404 | 0.0001307547
2.360102 | 0.05980648 | 0.0001307426
2.359634 | 0.06026552 | 0.0001335724
2.359595 | 0.0603188 | 0.0001325666
2.359222 | 0.06027822 | 0.0001323973
2.358973 | 0.06032501 | 0.0001326898
2.358435 | 0.06024143 | 0.0001323079
2.358505 | 0.06026558 | 0.0001325824
2.357987 | 0.06024088 | 0.0001323186
2.358083 | 0.05978429 | 0.0001309359
2.357729 | 0.06020039 | 0.0001324339
2.357488 | 0.06024433 | 0.0001326042
2.356994 | 0.06022813 | 0.0001324063
2.357109 | 0.06018814 | 0.0001325383
2.356892 | 0.06021739 | 0.0001325965
2.356691 | 0.06019312 | 0.0001326112
2.356189 | 0.06014822 | 0.0001323597
2.356329 | 0.05971609 | 0.0001308035
2.35599 | 0.06015734 | 0.000132538
2.355799 | 0.0601489 | 0.0001324934
2.355344 | 0.06008766 | 0.0001322218
2.355526 | 0.05961848 | 0.000130731
2.354906 | 0.0600507 | 0.0001335565
2.355166 | 0.0601281 | 0.0001326407
2.354867 | 0.06013017 | 0.0001327043
2.354707 | 0.06012497 | 0.0001325986
2.354601 | 0.0595875 | 0.0001308427
2.354265 | 0.06001342 | 0.0001336274
2.354329 | 0.06014251 | 0.0001328155
2.354035 | 0.06007762 | 0.0001326734
2.353588 | 0.06000119 | 0.0001321244
2.353797 | 0.0595743 | 0.0001308254
2.353449 | 0.06001768 | 0.0001337452
2.353508 | 0.06009781 | 0.0001327785
2.353235 | 0.06003938 | 0.0001325645
2.353108 | 0.06003033 | 0.0001325358
2.353013 | 0.06006825 | 0.0001327762
2.352522 | 0.05994645 | 0.0001321573
2.352758 | 0.05956527 | 0.0001309137
2.352194 | 0.05995524 | 0.0001322734
2.352348 | 0.05998813 | 0.0001324976
2.352238 | 0.05998536 | 0.0001324505
2.351901 | 0.05995369 | 0.0001322997
2.352035 | 0.05948363 | 0.000130804
2.351441 | 0.05989699 | 0.0001335009
2.351825 | 0.05995827 | 0.0001324929
2.35151 | 0.05998875 | 0.0001326672
2.351437 | 0.05993227 | 0.0001325295
2.351338 | 0.05994781 | 0.0001325275
2.364758 | 0.05692621 | 0.0001544511
2.643536 | 0.06734283 | 0.0001491837
3.037019 | 0.08514659 | 0.0001488185
3.444843 | 0.1077587 | 0.000154814
3.85334 | 0.1340783 | 0.0001633146
4.253392 | 0.1632829 | 0.0001723303
4.635434 | 0.1940792 | 0.0001777704
5.007982 | 0.2261653 | 0.0001888266
5.375739 | 0.2594063 | 0.0001960304
5.72498 | 0.2927252 | 0.0002145154
6.069068 | 0.3266305 | 0.0002169248
6.4037 | 0.3608391 | 0.0002366527
6.72908 | 0.3936434 | 0.0002468687
7.044507 | 0.4293163 | 0.000264611
7.363227 | 0.4643645 | 0.0002788884
7.68193 | 0.4988689 | 0.0002968137
7.998872 | 0.5342415 | 0.0003211355
8.325067 | 0.5717626 | 0.0003403527
8.641745 | 0.6049682 | 0.0003601333
8.961109 | 0.6399777 | 0.0003756867
9.280688 | 0.6746932 | 0.0003956999
9.601263 | 0.7092355 | 0.0004123075
9.919229 | 0.7450436 | 0.0004369783
10.24055 | 0.7785433 | 0.0004512073
10.55912 | 0.813857 | 0.0004697816
10.87948 | 0.8496619 | 0.0004916765
11.19881 | 0.8818215 | 0.0005068511
11.51719 | 0.9145935 | 0.0005301994
11.83588 | 0.9453516 | 0.0005512861
12.15976 | 0.9776041 | 0.0005718111
12.48216 | 1.010086 | 0.0005935354
12.81249 | 1.040828 | 0.0006172803
13.14033 | 1.068969 | 0.0006360492
13.48378 | 1.102635 | 0.0006676756
13.83459 | 1.133492 | 0.0006804969
14.19192 | 1.166158 | 0.0007191044
14.55711 | 1.196628 | 0.0007477302
14.93228 | 1.230685 | 0.0007669709
15.3062 | 1.253367 | 0.0008022913
15.70393 | 1.282503 | 0.0009041805
16.16523 | 1.346899 | 0.0009438934
16.55481 | 1.344128 | 0.001216366
17.12962 | 1.354469 | 0.00116909
17.51892 | 1.39407 | 0.001009837
18.01132 | 1.427504 | 0.00105464
18.50831 | 1.458869 | 0.001099664
19.02318 | 1.485905 | 0.001148129
19.55929 | 1.510859 | 0.001204929
20.11447 | 1.538557 | 0.00125805
20.70115 | 1.5629 | 0.001326099
21.30823 | 1.589106 | 0.001386551
21.95148 | 1.611695 | 0.001452377
22.63438 | 1.632317 | 0.001533384
23.35215 | 1.653368 | 0.001616247
24.11893 | 1.670378 | 0.001701199
24.93909 | 1.68708 | 0.001804891
25.8142 | 1.704276 | 0.001906373
26.76032 | 1.721138 | 0.002028058
27.77687 | 1.735418 | 0.002153854
28.88203 | 1.7456 | 0.002296906
30.08855 | 1.754108 | 0.002461246
31.4124 | 1.759493 | 0.002646432
32.87139 | 1.763269 | 0.002862451
34.48378 | 1.766403 | 0.003111741
36.28503 | 1.764696 | 0.003409344
38.30339 | 1.758843 | 0.003762685
40.57436 | 1.750666 | 0.004178651
43.1485 | 1.744988 | 0.004682359
46.0724 | 1.762886 | 0.005299255
49.41925 | 1.721535 | 0.00609944
53.23202 | 1.710066 | 0.007086876
57.63807 | 1.671939 | 0.008326021
62.72501 | 1.642653 | 0.009928736
68.62394 | 1.609243 | 0.01202368
75.47889 | 1.575391 | 0.01481645
83.44695 | 1.529814 | 0.01853635
92.68544 | 1.474947 | 0.0234861
103.4439 | 1.424736 | 0.03025592
115.1401 | 1.425658 | 0.03894621
127.0278 | 1.42719 | 0.04886058
138.9824 | 1.424011 | 0.06002279
150.9838 | 1.396806 | 0.07206879
163.0365 | 1.373465 | 0.08500553
175.1271 | 1.351731 | 0.09868363
187.2414 | 1.338063 | 0.1130597
199.3844 | 1.330733 | 0.1280731
211.5398 | 1.334502 | 0.1437236
223.7275 | 1.352196 | 0.1602069
235.8991 | 1.365451 | 0.1767171
248.078 | 1.39224 | 0.1940285

## Polycrystal Diffuson fitting
\i(T) | \g(\i(k))\-(total) | \g(\i(k))\-(pr) | \g(\i(k))\-(diff)
K | W m\+(-1) K\+(-1) | W m\+(-1) K\+(-1) | W m\+(-1) K\+(-1)
4.013378 | 0.3616651 | 0.3616651 | 2.338827e-11
6.020067 | 0.5110939 | 0.5110938 | 2.555313e-08
8.026756 | 0.6613597 | 0.6613589 | 8.436542e-07
10.03344 | 0.8216435 | 0.8216365 | 7.015189e-06
12.04013 | 0.9871276 | 0.9870982 | 2.941107e-05
14.04682 | 1.145113 | 1.145029 | 8.352494e-05
16.05351 | 1.289423 | 1.289237 | 0.0001860561
18.0602 | 1.420712 | 1.42036 | 0.0003523441
20.06689 | 1.524152 | 1.523556 | 0.0005958135
22.07358 | 1.607815 | 1.606888 | 0.0009274307
24.08027 | 1.673093 | 1.671736 | 0.00135661
26.08696 | 1.718171 | 1.71628 | 0.001891489
28.09365 | 1.754173 | 1.751633 | 0.002539409
30.10033 | 1.779248 | 1.775923 | 0.003325367
32.10702 | 1.795738 | 1.791538 | 0.004199434
34.11371 | 1.805224 | 1.799995 | 0.005228594
36.1204 | 1.809117 | 1.802698 | 0.006419393
38.12709 | 1.808538 | 1.800798 | 0.007740198
40.13378 | 1.804448 | 1.795231 | 0.009216379
42.14047 | 1.797614 | 1.786759 | 0.01085571
44.14716 | 1.789921 | 1.777256 | 0.01266472
46.15385 | 1.779334 | 1.764684 | 0.01464971
48.16054 | 1.767539 | 1.750722 | 0.01681738
50.16722 | 1.755053 | 1.735879 | 0.01917411
52.17391 | 1.741778 | 1.720056 | 0.02172194
54.1806 | 1.728118 | 1.70365 | 0.02446746
56.18729 | 1.714246 | 1.686836 | 0.02741054
58.19398 | 1.70031 | 1.669754 | 0.03055682
60.20067 | 1.686423 | 1.652518 | 0.03390515
62.20736 | 1.67269 | 1.635222 | 0.03746715
64.21405 | 1.659168 | 1.617941 | 0.04122721
66.22074 | 1.645925 | 1.600734 | 0.04519095
68.22742 | 1.633016 | 1.583651 | 0.04936539
70.23411 | 1.620464 | 1.566729 | 0.05373481
72.2408 | 1.6083 | 1.549999 | 0.05830059
74.24749 | 1.596549 | 1.533486 | 0.06306315
76.25418 | 1.585222 | 1.517208 | 0.06801408
78.26087 | 1.574326 | 1.501178 | 0.0731481
80.26756 | 1.563897 | 1.485407 | 0.07848983
82.27425 | 1.553883 | 1.469903 | 0.08397979
84.28094 | 1.544139 | 1.45467 | 0.08946896
86.28763 | 1.534973 | 1.439711 | 0.0952622
88.29431 | 1.526233 | 1.425026 | 0.1012064
90.301 | 1.517892 | 1.410617 | 0.1072747
92.30769 | 1.50998 | 1.396481 | 0.1134994
94.31438 | 1.502679 | 1.382615 | 0.1200644
96.32107 | 1.49556 | 1.369017 | 0.1265423
98.32776 | 1.489193 | 1.355683 | 0.1335099
100.3344 | 1.482862 | 1.34261 | 0.140252
102.3411 | 1.476902 | 1.329791 | 0.1471112
104.3478 | 1.471276 | 1.317223 | 0.1540528
106.3545 | 1.465983 | 1.304901 | 0.1610823
108.3612 | 1.461013 | 1.292819 | 0.1681934
110.3679 | 1.45635 | 1.280973 | 0.175377
112.3746 | 1.451984 | 1.269356 | 0.1826276
114.3813 | 1.447534 | 1.257964 | 0.1895697
116.388 | 1.444604 | 1.247688 | 0.1969162
118.3946 | 1.441047 | 1.236728 | 0.2043197
120.4013 | 1.437727 | 1.225976 | 0.2117511
122.408 | 1.434032 | 1.215429 | 0.218603
124.4147 | 1.431162 | 1.20508 | 0.2260822
126.4214 | 1.428507 | 1.194925 | 0.2335816
128.4281 | 1.426059 | 1.18496 | 0.2410995
130.4348 | 1.423807 | 1.175178 | 0.2486285
132.4415 | 1.42174 | 1.165577 | 0.2561629
134.4482 | 1.41985 | 1.15615 | 0.2636998
136.4548 | 1.418712 | 1.146894 | 0.2718176
138.4615 | 1.41717 | 1.137805 | 0.2793649
140.4682 | 1.415778 | 1.128878 | 0.2869002
142.4749 | 1.415277 | 1.120109 | 0.2951682
144.4816 | 1.414172 | 1.111494 | 0.3026781
146.4883 | 1.413193 | 1.103029 | 0.3101646
148.495 | 1.412334 | 1.094711 | 0.3176239
150.5017 | 1.411587 | 1.086535 | 0.3250522
152.5084 | 1.410946 | 1.078499 | 0.3324469
154.5151 | 1.410502 | 1.070599 | 0.3399031
156.5217 | 1.410053 | 1.062831 | 0.3472225
158.5284 | 1.409695 | 1.055192 | 0.3545029
160.5351 | 1.409419 | 1.04768 | 0.3617389
162.5418 | 1.409234 | 1.04029 | 0.368944
164.5485 | 1.40911 | 1.033021 | 0.376089
166.5552 | 1.409048 | 1.025868 | 0.3831792
168.5619 | 1.409048 | 1.01883 | 0.3902171
170.5686 | 1.409105 | 1.011904 | 0.3972008
172.5753 | 1.409215 | 1.005087 | 0.4041279
174.5819 | 1.409355 | 0.998376 | 0.4109785
176.5886 | 1.409559 | 0.9917691 | 0.4177902
178.5953 | 1.409806 | 0.9852638 | 0.4245423
180.602 | 1.410092 | 0.9788577 | 0.431234
182.6087 | 1.410409 | 0.9725485 | 0.4378608
184.6154 | 1.410763 | 0.966334 | 0.4444286
186.6221 | 1.411144 | 0.9602121 | 0.4509318
188.6288 | 1.411554 | 0.9541808 | 0.4573728
190.6355 | 1.411988 | 0.9482379 | 0.4637498
192.6421 | 1.412443 | 0.9423815 | 0.4700619
194.6488 | 1.41292 | 0.9366097 | 0.4763104
196.6555 | 1.413405 | 0.9309207 | 0.4824839
198.6622 | 1.414045 | 0.9253127 | 0.4887322
200.6689 | 1.414568 | 0.9197838 | 0.4947839
202.6756 | 1.415102 | 0.9143325 | 0.5007695
204.6823 | 1.415648 | 0.908957 | 0.5066909
206.689 | 1.416201 | 0.9036558 | 0.5125449
208.6957 | 1.416762 | 0.8984272 | 0.5183344
210.7023 | 1.417326 | 0.8932698 | 0.5240563
212.709 | 1.417895 | 0.8881821 | 0.5297127
214.7157 | 1.418466 | 0.8831626 | 0.5353036
216.7224 | 1.419039 | 0.87821 | 0.5408291
218.7291 | 1.419613 | 0.8733229 | 0.5462898
220.7358 | 1.420186 | 0.8684999 | 0.5516859
222.7425 | 1.420755 | 0.8637397 | 0.5570153
224.7492 | 1.421324 | 0.8590412 | 0.5622829
226.7559 | 1.421891 | 0.854403 | 0.5674876
228.7625 | 1.422453 | 0.8498241 | 0.5726285
230.7692 | 1.42302 | 0.8453032 | 0.5777166
232.7759 | 1.423572 | 0.8408392 | 0.5827328
234.7826 | 1.424115 | 0.8364309 | 0.5876842
236.7893 | 1.424655 | 0.8320775 | 0.5925773
238.796 | 1.425187 | 0.8277776 | 0.5974096
240.8027 | 1.425712 | 0.8235305 | 0.6021816
242.8094 | 1.426229 | 0.819335 | 0.6068941
244.8161 | 1.426738 | 0.8151902 | 0.6115475
246.8227 | 1.427239 | 0.8110952 | 0.6161433
248.8294 | 1.427729 | 0.807049 | 0.62068
250.8361 | 1.428209 | 0.8030508 | 0.625158
252.8428 | 1.42868 | 0.7990996 | 0.6295806
254.8495 | 1.429142 | 0.7951946 | 0.6339472
256.8562 | 1.425858 | 0.7875996 | 0.6382583
258.8629 | 1.426324 | 0.7838092 | 0.6425143
260.8696 | 1.426779 | 0.7800624 | 0.6467161
262.8763 | 1.427221 | 0.7763582 | 0.6508633
264.8829 | 1.427654 | 0.7726959 | 0.6549582
266.8896 | 1.428076 | 0.7690748 | 0.6590009
268.8963 | 1.428486 | 0.7654941 | 0.6629917
270.903 | 1.428884 | 0.7619532 | 0.6669311
272.9097 | 1.43116 | 0.7603362 | 0.6708238
274.9164 | 1.431523 | 0.7568607 | 0.6746628
276.9231 | 1.431876 | 0.7534231 | 0.6784524
278.9298 | 1.432216 | 0.7500228 | 0.6821935
280.9365 | 1.432545 | 0.7466591 | 0.685886
282.9431 | 1.432863 | 0.7433314 | 0.6895315
284.9498 | 1.43317 | 0.7400392 | 0.6931303
286.9565 | 1.433465 | 0.7367818 | 0.6966829
288.9632 | 1.432735 | 0.7325446 | 0.70019
290.9699 | 1.433008 | 0.7293561 | 0.7036516
292.9766 | 1.43327 | 0.7262007 | 0.7070691
294.9833 | 1.433523 | 0.7230779 | 0.7104449
296.99 | 1.433772 | 0.7199872 | 0.7137844
298.9967 | 1.434 | 0.7169282 | 0.7170722
301.0033 | 1.434217 | 0.7139002 | 0.7203168
303.01 | 1.434424 | 0.7109029 | 0.7235209
305.0167 | 1.43462 | 0.7079356 | 0.7266842
307.0234 | 1.434805 | 0.704998 | 0.7298069
309.0301 | 1.434979 | 0.7020896 | 0.7328898
311.0368 | 1.435144 | 0.69921 | 0.7359335
313.0435 | 1.435297 | 0.6963586 | 0.7389386
315.0502 | 1.43544 | 0.6935351 | 0.7419053
317.0569 | 1.435575 | 0.6907391 | 0.7448359
319.0635 | 1.435698 | 0.6879701 | 0.747728
321.0702 | 1.435817 | 0.6852277 | 0.7505891
323.0769 | 1.43592 | 0.6825115 | 0.7534084
325.0836 | 1.436013 | 0.6798212 | 0.7561923
327.0903 | 1.436097 | 0.6771563 | 0.7589412
329.097 | 1.436172 | 0.6745165 | 0.7616553
331.1037 | 1.43624 | 0.6719014 | 0.7643385
333.1104 | 1.436295 | 0.6693106 | 0.7669848
335.1171 | 1.436342 | 0.6667439 | 0.7695982
337.1237 | 1.43638 | 0.6642008 | 0.7721791
339.1304 | 1.436409 | 0.661681 | 0.7747278
341.1371 | 1.436429 | 0.6591842 | 0.7772452
343.1438 | 1.436441 | 0.65671 | 0.7797309
345.1505 | 1.436444 | 0.6542582 | 0.7821858
347.1572 | 1.436439 | 0.6518283 | 0.7846104
349.1639 | 1.436425 | 0.6494202 | 0.7870051
351.1706 | 1.436404 | 0.6470335 | 0.7893703
353.1773 | 1.436374 | 0.6446679 | 0.7917062
355.1839 | 1.436337 | 0.6423232 | 0.7940139
357.1906 | 1.436292 | 0.6399989 | 0.7962931
359.1973 | 1.436239 | 0.6376949 | 0.7985445
361.204 | 1.436179 | 0.6354109 | 0.8007682
363.2107 | 1.436112 | 0.6331466 | 0.8029651
365.2174 | 1.436037 | 0.6309018 | 0.8051355
367.2241 | 1.435955 | 0.6286761 | 0.8072794
369.2308 | 1.435867 | 0.6264693 | 0.8093976
371.2375 | 1.435772 | 0.6242812 | 0.8114903
373.2441 | 1.435669 | 0.6221116 | 0.8135575
375.2508 | 1.43556 | 0.6199601 | 0.8156002
377.2575 | 1.435445 | 0.6178266 | 0.8176183
379.2642 | 1.435323 | 0.6157108 | 0.8196123
381.2709 | 1.435195 | 0.6136125 | 0.8215826
383.2776 | 1.435061 | 0.6115315 | 0.8235296
385.2843 | 1.434921 | 0.6094675 | 0.8254534
387.291 | 1.434775 | 0.6074203 | 0.8273545
389.2977 | 1.434623 | 0.6053897 | 0.829233
391.3043 | 1.434466 | 0.6033755 | 0.8310906
393.311 | 1.434303 | 0.6013775 | 0.8329254
395.3177 | 1.434134 | 0.5993955 | 0.8347388
397.3244 | 1.433959 | 0.5974292 | 0.83653
399.3311 | 1.43378 | 0.5954786 | 0.8383013
401.3378 | 1.433595 | 0.5935434 | 0.840052
403.3445 | 1.433406 | 0.5916233 | 0.8417826
405.3512 | 1.433211 | 0.5897183 | 0.8434929
407.3579 | 1.433012 | 0.5878281 | 0.8451835
409.3645 | 1.432807 | 0.5859526 | 0.8468548
411.3712 | 1.432599 | 0.5840916 | 0.8485069
413.3779 | 1.432385 | 0.5822448 | 0.8501401
415.3846 | 1.432167 | 0.5804122 | 0.8517543
417.3913 | 1.431944 | 0.5785936 | 0.8533504
419.398 | 1.431719 | 0.5767888 | 0.8549298
421.4047 | 1.431488 | 0.5749975 | 0.85649
423.4114 | 1.431253 | 0.5732198 | 0.8580328
425.4181 | 1.431013 | 0.5714554 | 0.859558
427.4247 | 1.43077 | 0.5697041 | 0.861066
429.4314 | 1.430523 | 0.5679659 | 0.8625571
431.4381 | 1.430272 | 0.5662405 | 0.8640315
433.4448 | 1.430017 | 0.5645278 | 0.8654896
435.4515 | 1.429759 | 0.5628276 | 0.8669314
437.4582 | 1.429497 | 0.5611399 | 0.8683573
439.4649 | 1.429232 | 0.5594645 | 0.8697673
441.4716 | 1.428963 | 0.5578011 | 0.8711617
443.4783 | 1.428691 | 0.5561498 | 0.8725409
445.4849 | 1.428415 | 0.5545104 | 0.8739049
447.4916 | 1.428137 | 0.5528826 | 0.8752541
449.4983 | 1.427855 | 0.5512665 | 0.8765885
451.505 | 1.42757 | 0.5496618 | 0.8779084
453.5117 | 1.427283 | 0.5480685 | 0.879214
455.5184 | 1.426992 | 0.5464864 | 0.8805055
457.5251 | 1.426698 | 0.5449154 | 0.881783
459.5318 | 1.426402 | 0.5433553 | 0.8830468
461.5385 | 1.426103 | 0.5418061 | 0.8842971
463.5452 | 1.425801 | 0.5402677 | 0.8855337
465.5518 | 1.425497 | 0.5387398 | 0.8867574
467.5585 | 1.42519 | 0.5372225 | 0.887968
469.5652 | 1.424858 | 0.5356924 | 0.8891657
471.5719 | 1.424547 | 0.5341958 | 0.8903508
473.5786 | 1.424233 | 0.5327094 | 0.8915238
475.5853 | 1.423917 | 0.531233 | 0.8926838
477.592 | 1.423598 | 0.5297666 | 0.8938318
479.5987 | 1.423278 | 0.52831 | 0.894968
481.6054 | 1.422956 | 0.5268632 | 0.8960924
483.612 | 1.422631 | 0.525426 | 0.8972048
485.6187 | 1.422304 | 0.5239984 | 0.8983057
487.6254 | 1.421975 | 0.5225802 | 0.8993952
489.6321 | 1.421645 | 0.5211713 | 0.9004733
491.6388 | 1.421312 | 0.5197717 | 0.9015404
493.6455 | 1.420978 | 0.5183812 | 0.9025964
495.6522 | 1.420642 | 0.5169998 | 0.9036418
497.6589 | 1.420304 | 0.5156274 | 0.9046763
499.6656 | 1.419964 | 0.5142639 | 0.9057002
501.6722 | 1.419623 | 0.5129091 | 0.9067138
503.6789 | 1.41928 | 0.511563 | 0.9077172
505.6856 | 1.418936 | 0.5102255 | 0.9087105
507.6923 | 1.41859 | 0.5088966 | 0.9096938
509.699 | 1.418243 | 0.5075761 | 0.9106672
511.7057 | 1.417895 | 0.506264 | 0.9116309
513.7124 | 1.417545 | 0.5049601 | 0.9125848
515.7191 | 1.417194 | 0.5036644 | 0.9135292
517.7258 | 1.416841 | 0.5023768 | 0.9144643
519.7324 | 1.416487 | 0.5010973 | 0.91539
521.7391 | 1.416132 | 0.4998257 | 0.9163066
523.7458 | 1.415776 | 0.498562 | 0.9172142
525.7525 | 1.415419 | 0.497306 | 0.9181128
527.7592 | 1.41506 | 0.4960578 | 0.9190025
529.7659 | 1.414701 | 0.4948173 | 0.9198836
531.7726 | 1.41434 | 0.4935843 | 0.9207561
533.7793 | 1.413979 | 0.4923588 | 0.92162
535.786 | 1.413616 | 0.4911408 | 0.9224756
537.7926 | 1.413253 | 0.4899301 | 0.9233229
539.7993 | 1.412889 | 0.4887267 | 0.924162
541.806 | 1.412524 | 0.4875305 | 0.9249931
543.8127 | 1.412158 | 0.4863415 | 0.9258161
545.8194 | 1.411791 | 0.4851596 | 0.9266312
547.8261 | 1.411423 | 0.4839847 | 0.9274386
549.8328 | 1.411055 | 0.4828167 | 0.9282383
551.8395 | 1.410686 | 0.4816556 | 0.9290304
553.8462 | 1.410316 | 0.4805014 | 0.929815
555.8528 | 1.409946 | 0.4793539 | 0.9305922
557.8595 | 1.409575 | 0.4782132 | 0.931362
559.8662 | 1.409205 | 0.477079 | 0.9321265
561.8729 | 1.409123 | 0.4762412 | 0.9328819
563.8796 | 1.408749 | 0.4751192 | 0.9336303
565.8863 | 1.408375 | 0.4740036 | 0.9343717
567.893 | 1.408001 | 0.4728945 | 0.9351062
569.8997 | 1.407626 | 0.4717918 | 0.9358339
571.9064 | 1.40725 | 0.4706953 | 0.9365548
573.913 | 1.406874 | 0.4696051 | 0.9372691
575.9197 | 1.406498 | 0.468521 | 0.9379768
577.9264 | 1.406121 | 0.4674431 | 0.9386781
579.9331 | 1.405744 | 0.4663713 | 0.9393729
581.9398 | 1.405367 | 0.4653054 | 0.9400613
583.9465 | 1.404989 | 0.4642456 | 0.9407435
585.9532 | 1.404611 | 0.4631916 | 0.9414195
587.9599 | 1.404232 | 0.4621436 | 0.9420889
589.9666 | 1.403854 | 0.4611013 | 0.9427527
591.9732 | 1.403475 | 0.4600648 | 0.9434105
593.9799 | 1.403096 | 0.459034 | 0.9440624
595.9866 | 1.402717 | 0.4580089 | 0.9447085
597.9933 | 1.402338 | 0.4569893 | 0.9453488
600 | 1.401959 | 0.4559754 | 0.9459834